## LOT REPORT (blank)
LOT PAVING REPORT
MAT 6-78/12 |  |  | CONTRACT NO. |  |  | PROJECT NO. |  |  |  | PROJECT FROM |  |  |  |  | LOT NO. |  |  | MST DESIGN NO. |  |  |  | DESIGN DENSITY (kg/m3) |  |  | DESIGN
AIR VOIDS (%)
|  |  | WEEK ENDING |  |  | CL | NO. | A | CS | PROJECT TO |  |  |  |  | MIX TYPE |  |  | PIT NAME |  |  |  | DESIGN ASPHALT CONTENT (%) |  |  | DESIGN
|  |  | YY | MM | DD | [19 empty] | VMA (%)
[10 empty] | PAVING CONTRACTOR |  |  |  |  | QA CONSULTANT | [6 empty] | TARGET ASPHALT CONTENT (%) |  |  | DESIGN LIFT THICKNESS (mm)
DATE LAID | LOT AGGREGATE PROPORTIONS |  |  |  |  | FORMED MARSHALL SPECIMENS |  |  |  |  | ASPHALT CONTENT |  |  |  |  | LOT PAVEMENT AND COMPACTION DATA
| COARSE AGGREGATE 12.5mm % | MANUFACTURED FINES % | BLEND SAND % |  |  | DENSITY |  | * AIR VOIDS | * V.M.A. | MIX MOISTURE CONTENT | SAMPLE SOURCE | SEGMENT CORRECTED ASPHALT CONTENT |  |  | TEST METHOD | SEGMENT # | STATION |  | + OR - | LOCATION | LANE | LIFT | CORE THICKNESS | DENSITY | AIR VOIDS | ** COMPACTION | CORE MOISTURE
(dd-mm-yyyy) | [5 empty] | (kg/m3) |  | (%) | (%) | (%) |  | (%) |  |  |  |  | (00+000) | [5 empty] | (mm) | (kg/m3) | (%) | (%) | (%)
[16 empty] | 1 | [11 empty] | LOOKUP TABLES
LOT PAVING LIMITS (km) | [15 empty] | 2 | [11 empty] | SAMPLE SOURCE |  | TEST METHOD |  | MQA |  | LANE |  | MAT |  | STATION + or - | LIFT
FROM | TO |  | LANE |  | MAT | [10 empty] | 3 | [11 empty] | CO | Core | FE | Filterless Extraction | QA | Quality Assurance | N | North | R | Right | + | B | Bottom Lift
[16 empty] | 4 | [11 empty] | BP | Behind Paver | NU | Nuclear | QC | Quality Control | S | South | L | Left | - | T | Top Lift
[16 empty] | 5 | [11 empty] | CF | Cold Feed | RE | Reflux |  |  | E | East | C | Centerline |  | O | Other
[28 empty] | OR | Other | FC | Filter Centrifuge |  |  | W | West | RS | Rt Shoulder
[30 empty] | IG | Ignition |  |  |  |  | LS | Lt Shoulder
[30 empty] | OR | Other
LOT MEAN
ADDITIVE |  | MAT |  |  | For QC Lots: calculate air voids using target AC |  |  |  |  | * Use Lot Mean Corrected asphalt content to calculate Marshall Air Voids & V.M.A. | [17 empty] | Lookup Table for COMMENTS | [5 empty] | AGGREGATE TYPES
RA Reclaim CF Coarse Fines BS Blend Sand C 2nd Coarse OR Other_________ |  | R Right L Left C Centerline RS Right Shoulder LS Left Shoulder | [7 empty] | ** Lot Mean % Compaction = (100 X Lot Mean Density) / (Lot Mean Marshall Density)
[5 empty] | TEST NO. | SAMPLE SOURCE | GRADATION | [12 empty] | LOT TONNAGE | [7 empty] | Input comments in the lookup table, then use the drop-down bar to pick one | [5 empty] | COARSE AGGREGATE 16mm %
[7 empty] | SIEVE ANALYSIS - % PASSING (µm) | [12 empty] | ASPHALT CONTENT CORRECTION FACTOR (%) | [7 empty] | QA Asphalt Content on loose mix from Behind Paver = 5.48 % | [5 empty] | COARSE AGGREGATE 12.5mm %
[20 empty] | MQA (QA or QC ACCEPTANCE LOT) | [7 empty] | Cold Feed (CF) sieve analysis results not used for the LOT MEAN | [5 empty] | NATURAL FINES %
TEST METHOD |  | LANE |  |  |  |  | 25000 | 20000 | 16000 | 12500 | 10000 | 5000 | 1250 | 630 | 315 | 160 |  | 80 |  | COMMENTS | [7 empty] | STANDARD SPECIFICATIONS FOR HIGHWAY CONSTRUCTION - EDITION 13, 2007 | [5 empty] | BLEND SAND %
FE Filterless Extraction NU Nuclear RE Reflux FC Filter Centrifuge IG Ignition OR Other ________ |  | N Northbound S Southbound W Westbound E Eastbound | [25 empty] | STANDARD SPECIFICATIONS FOR HIGHWAY CONSTRUCTION - EDITION 14, 2010 | [5 empty] | WASHED BLEND SAND %
[5 empty] | 1 | [22 empty] | Low Marshall Air voids | [5 empty] | MANUFACTURED FINES %
[5 empty] | 2 | [22 empty] | Gradation Target Change on Lot 9 : Hwy.16:12 | [5 empty] | RAP %
[5 empty] | 3 | [22 empty] | Gradation Lot Mean is out of tolerance (5000, 1250, 630, 160 µm sieve) | [5 empty] | ADDITIVE 12.5 COARSE %
[5 empty] | 4 | [22 empty] | Range values are out of spec for the 5000, 1250, 630, 315 & 160 µm sieves
SAMPLE SOURCE CODE |  | LIFT |  |  | 5 | [22 empty] | Gradation out of Tolerance (160µm sieves)
CO Core BP Behind Paver CF Cold Feed OR Other ________ |  | B Bottom Lift T Top Lift O Other Lifts | [17 empty] | TECHNOLOGISTS : | [7 empty] | Lot Mean Gradation is outside Spec 3.2 (160 µm sieve)
Range values are out of spec for the 315 µm sieves
[20 empty] | CONSULTANT : | [7 empty] | no numbers for 20000 sieves
LOT MEAN | [19 empty] | PROJECT MANAGER :
RECEIVED BY :
JOB MIX FORMULA | [22 empty] | *** Contractor's Representative
TOLERANCES FOR THE LOT MEAN FROM JOB MIX FORMULA | [7 empty] | ± 5 | ± 5 | ± 5 | ± 5 | ± 5 | ± 3 | ± 2 | ± 2 | ± 1.5 |  | ± 1.5 |  | DATE RECEIVED |  |  |  |  | TIME
MAXIMUM RANGE BETWEEN INDIVIDUAL TEST RESULTS IN A LOT | [7 empty] | 10 | 10 | 10 | 10 | 10 | 6 | 5 | 4 | 3 |  | 3 |  | *** Signature indicates receipt of data on the date and time indicated
Revised December 2013 | [26 empty] | Appendix B.09

## LOT REPORT (QC sample)
LOT PAVING REPORT
MAT 6-78/12 |  |  | CONTRACT NO. |  |  | PROJECT NO. |  |  |  | PROJECT FROM |  |  |  |  | LOT NO. |  |  | MST DESIGN NO. |  |  |  | DESIGN DENSITY (kg/m3) |  | 2370 | DESIGN |  | 3.5
|  |  | xxxxxx | [11 empty] | 1 | [9 empty] | AIR VOIDS (%)
|  |  | WEEK ENDING |  |  | CL | NO. | A | CS | PROJECT TO |  |  |  |  | MIX TYPE |  |  | PIT NAME |  |  |  | DESIGN ASPHALT CONTENT (%) |  | 5.4 | DESIGN |  | 13.5
|  |  | YY | MM | DD | [9 empty] | M1 | [9 empty] | VMA (%)
|  |  | yy | mm | dd | HW | XX |  | xx | PAVING CONTRACTOR |  |  |  |  | QA CONSULTANT | [6 empty] | TARGET ASPHALT CONTENT (%) |  | 5.4 | DESIGN LIFT THICKNESS (mm) |  | 50
DATE LAID | LOT AGGREGATE PROPORTIONS |  |  |  |  | FORMED MARSHALL SPECIMENS |  |  |  |  | ASPHALT CONTENT |  |  |  |  | LOT PAVEMENT AND COMPACTION DATA
| COARSE AGGREGATE 12.5mm % | MANUFACTURED FINES % | BLEND SAND % |  |  | DENSITY |  | * AIR VOIDS | * V.M.A. | MIX MOISTURE CONTENT | SAMPLE SOURCE | SEGMENT CORRECTED ASPHALT CONTENT |  |  | TEST METHOD | SEGMENT # | STATION |  | + OR - | LOCATION | LANE | LIFT | CORE THICKNESS | DENSITY | AIR VOIDS | ** COMPACTION | CORE MOISTURE
(dd-mm-yyyy) | [5 empty] | (kg/m3) |  | (%) | (%) | (%) |  | (%) |  |  |  |  | (00+000) | [5 empty] | (mm) | (kg/m3) | (%) | (%) | (%)
2013-01-01 | 80 | 15 | 5 |  |  | 2359 |  | 3.8 | 14 | 0.05 | BP | 5.53 |  |  | IG | 1 | 7861 |  | - | 4.3 | S | B | 45 | 2275 | 7.2 | 95.95108 | 0.61 | LOOKUP TABLES
LOT PAVING LIMITS (km) | [5 empty] | 2381 |  | 2.9 | 13.2 | 0.04 | BP | 6.01 |  |  | IG | 2 | 2255 |  | - | 2 | S | B | 50 | 2290 | 6.6 | 96.58372 | 0.44 | SAMPLE SOURCE |  | TEST METHOD |  | MQA |  | LANE |  | MAT |  | STATION + or - | LIFT
FROM | TO |  | LANE |  | MAT | 2375 |  | 3.2 | 13.5 | 0.07 | BP | 5.6 |  |  | IG | 3 | 9872 |  | - | 0.7 | S | B | 52 | 2282 | 6.9 | 96.24631 | 0.63 | CO | Core | FE | Filterless Extraction | QA | Quality Assurance | N | North | R | Right | + | B | Bottom Lift
7183 | 13239 |  | E |  | R | 2369 |  | 3.4 | 13.7 | 0.05 | BP | 5.28 |  |  | IG | 4 | 11543 |  | - | 4.4 | S | B | 48 | 2350 | 4.2 | 99.1143 | 0.35 | BP | Behind Paver | NU | Nuclear | QC | Quality Control | S | South | L | Left | - | T | Top Lift
[6 empty] | 2371 |  | 3.3 | 13.6 | 0.04 | BP | 5.38 |  |  | IG | 5 | 12767 |  | - | 2.5 | S | B | 47 | 2298 | 6.3 | 96.92113 | 0.33 | CF | Cold Feed | RE | Reflux |  |  | E | East | C | Centerline |  | O | Other
[28 empty] | OR | Other | FC | Filter Centrifuge |  |  | W | West | RS | Rt Shoulder
[30 empty] | IG | Ignition |  |  |  |  | LS | Lt Shoulder
[30 empty] | OR | Other
[6 empty] | 2371 |  | 3.32 | 13.6 | 0.05 |  | 5.56 |  |  |  | LOT MEAN | [6 empty] | 48.4 | 2299 | 6.24 | 96.96331 | 0.472
ADDITIVE |  | MAT |  |  | For QC Lots: calculate air voids using target AC |  |  | 3.5 | 13.5 | * Use Lot Mean Corrected asphalt content to calculate Marshall Air Voids & V.M.A. | [14 empty] | 6.4 |  |  | Lookup Table for COMMENTS | [5 empty] | AGGREGATE TYPES
RA Reclaim CF Coarse Fines BS Blend Sand C 2nd Coarse OR Other_________ |  | R Right L Left C Centerline RS Right Shoulder LS Left Shoulder | [7 empty] | ** Lot Mean % Compaction = (100 X Lot Mean Density) / (Lot Mean Marshall Density)
[5 empty] | TEST NO. | SAMPLE SOURCE | GRADATION | [12 empty] | LOT TONNAGE | [5 empty] | 1725.4 |  | Input comments in the lookup table, then use the drop-down bar to pick one | [5 empty] | COARSE AGGREGATE 16mm %
[7 empty] | SIEVE ANALYSIS - % PASSING (µm) | [12 empty] | ASPHALT CONTENT CORRECTION FACTOR (%) | [5 empty] | -0.86 |  | QA Asphalt Content on loose mix from Behind Paver = 5.48 % | [5 empty] | COARSE AGGREGATE 12.5mm %
[20 empty] | MQA (QA or QC ACCEPTANCE LOT) | [5 empty] | QC |  | Cold Feed (CF) sieve analysis results not used for the LOT MEAN | [5 empty] | NATURAL FINES %
TEST METHOD |  | LANE |  |  |  |  | 25000 | 20000 | 16000 | 12500 | 10000 | 5000 | 1250 | 630 | 315 | 160 |  | 80 |  | COMMENTS | [7 empty] | STANDARD SPECIFICATIONS FOR HIGHWAY CONSTRUCTION - EDITION 13, 2007 | [5 empty] | BLEND SAND %
FE Filterless Extraction NU Nuclear RE Reflux FC Filter Centrifuge IG Ignition OR Other________ |  | N Northbound S Southbound W Westbound E Eastbound | [17 empty] | STANDARD SPECIFICATIONS FOR HIGHWAY CONSTRUCTION - EDITION 14, 2010 | [7 empty] | STANDARD SPECIFICATIONS FOR HIGHWAY CONSTRUCTION - EDITION 14, 2010 | [5 empty] | WASHED BLEND SAND %
[5 empty] | 1 | BP | 100 | 100 | 100 | 98 | 89 | 63 | 32 | 23 | 13 | 8.4 |  | 5.2 | [9 empty] | Low Marshall Air voids | [5 empty] | MANUFACTURED FINES %
[5 empty] | 2 | BP | 100 | 100 | 100 | 99 | 91 | 61 | 32 | 24 | 15 | 9.5 |  | 6.2 |  | QA Asphalt Content on loose mix from Behind Paver = 5.48 % | [7 empty] | Gradation Target Change on Lot 9 : Hwy.16:12 | [5 empty] | RAP %
[5 empty] | 3 | BP | 100 | 100 | 100 | 98 | 89 | 58 | 30 | 23 | 14 | 9.2 |  | 6 | [9 empty] | Gradation Lot Mean is out of tolerance (5000, 1250, 630, 160 µm sieve) | [5 empty] | ADDITIVE 12.5 COARSE %
[5 empty] | 4 | BP | 100 | 100 | 100 | 97 | 84 | 53 | 26 | 20 | 13 | 8.3 |  | 5.3 | [9 empty] | Range values are out of spec for the 5000, 1250, 630, 315 & 160 µm sieves
SAMPLE SOURCE CODE |  | LIFT |  |  | 5 | BP | 100 | 100 | 100 | 98 | 89 | 62 | 32 | 24 | 15 | 9.2 |  | 6 | [9 empty] | Gradation out of Tolerance (160µm sieves)
CO Core BP Behind Paver CF Cold Feed OR Other |  | B Bottom Lift T Top Lift O Other Lifts | [17 empty] | TECHNOLOGISTS : | [7 empty] | Lot Mean Gradation is outside Spec 3.2 (160 µm sieve)
[5 empty] | QA1 | BP | 100 | 100 | 100 | 98 | 86 | 57 | 29 | 21 | 12 | 8.3 |  | 5.2 | [9 empty] | Range values are out of spec for the 315 µm sieves
[5 empty] | QA2 | BP | 100 | 100 | 100 | 98 | 88 | 59 | 31 | 23 | 14 | 8.7 |  | 5.6 |  | CONSULTANT : | [7 empty] | QA sieve analysis results not used for the LOT MEAN
LOT MEAN | [5 empty] | 1-5 | 100 | 100 | 100 | 98 | 88.4 | 59.4 | 30.4 | 22.8 | 14 | 8.92 |  | 5.74 |  | PROJECT MANAGER :
[6 empty] | QA | 100 | 100 | 100 | 98 | 87 | 58 | 30 | 22 | 13 | 8.5 |  | 5.4 |  | RECEIVED BY :
JOB MIX FORMULA | [6 empty] | 100 | 100 | 100 | 98 | 88 | 60 | 31 | 23 | 14 | 9.5 |  | 6.4 |  |  |  |  | *** Contractor's Representative
TOLERANCES FOR THE LOT MEAN FROM JOB MIX FORMULA | [7 empty] | ± 5 | ± 5 | ± 5 | ± 5 | ± 5 | ± 3 | ± 2 | ± 2 | ± 1.5 |  | ± 1.5 |  | DATE RECEIVED |  |  |  |  | TIME
MAXIMUM RANGE BETWEEN INDIVIDUAL TEST RESULTS IN A LOT | [7 empty] | 10 | 10 | 10 | 10 | 10 | 6 | 5 | 4 | 3 |  | 3 |  | *** Signature indicates receipt of data on the date and time indicated
Revised December 2013 | [26 empty] | Appendix B.09
SAMPLE

## LOT REPORT (QA sample)
LOT PAVING REPORT
MAT 6-78/12 |  |  | CONTRACT NO. |  |  | PROJECT NO. |  |  |  | PROJECT FROM |  |  |  |  | LOT NO. |  |  | MST DESIGN NO. |  |  |  | DESIGN DENSITY (kg/m3) |  | 2370 | DESIGN |  | 3.5
|  |  | xxxxxx | [11 empty] | 1 | [9 empty] | AIR VOIDS (%)
|  |  | WEEK ENDING |  |  | CL | NO. | A | CS | PROJECT TO |  |  |  |  | MIX TYPE |  |  | PIT NAME |  |  |  | DESIGN ASPHALT CONTENT (%) |  | 5.4 | DESIGN |  | 13.5
|  |  | YY | MM | DD | [9 empty] | M1 | [9 empty] | VMA (%)
|  |  | yy | mm | dd | HW | XX |  | xx | PAVING CONTRACTOR |  |  |  |  | QA CONSULTANT | [6 empty] | TARGET ASPHALT CONTENT (%) |  | 5.4 | DESIGN LIFT THICKNESS (mm) |  | 50
DATE LAID | LOT AGGREGATE PROPORTIONS |  |  |  |  | FORMED MARSHALL SPECIMENS |  |  |  |  | ASPHALT CONTENT |  |  |  |  | LOT PAVEMENT AND COMPACTION DATA
| COARSE AGGREGATE 12.5mm % | MANUFACTURED FINES % | BLEND SAND % |  |  | DENSITY |  | * AIR VOIDS | * V.M.A. | MIX MOISTURE CONTENT | SAMPLE SOURCE | SEGMENT CORRECTED ASPHALT CONTENT |  |  | TEST METHOD | SEGMENT # | STATION |  | + OR - | LOCATION | LANE | LIFT | CORE THICKNESS | DENSITY | AIR VOIDS | ** COMPACTION | CORE MOISTURE
(dd-mm-yyyy) | [5 empty] | (kg/m3) |  | (%) | (%) | (%) |  | (%) |  |  |  |  | (00+000) | [5 empty] | (mm) | (kg/m3) | (%) | (%) | (%)
2013-01-01 | 80 | 15 | 5 |  |  | 2359 |  | 3.8 | 14 | 0.05 | CO | 5.53 |  |  | IG | 1 | 7861 |  | - | 4.3 | S | B | 45 | 2275 | 7.2 | 95.95108 | 0.61 | LOOKUP TABLES
LOT PAVING LIMITS (km) | [5 empty] | 2381 |  | 2.9 | 13.2 | 0.04 | CO | 6.01 |  |  | IG | 2 | 2255 |  | - | 2 | S | B | 50 | 2290 | 6.6 | 96.58372 | 0.44 | SAMPLE SOURCE |  | TEST METHOD |  | MQA |  | LANE |  | MAT |  | STATION + or - | LIFT
FROM | TO |  | LANE |  | MAT | 2375 |  | 3.2 | 13.5 | 0.07 | CO | 5.6 |  |  | IG | 3 | 9872 |  | - | 0.7 | S | B | 52 | 2282 | 6.9 | 96.24631 | 0.63 | CO | Core | FE | Filterless Extraction | QA | Quality Assurance | N | North | R | Right | + | B | Bottom Lift
7183 | 13239 |  | E |  | R | 2369 |  | 3.4 | 13.7 | 0.05 | CO | 5.28 |  |  | IG | 4 | 11543 |  | - | 4.4 | S | B | 48 | 2350 | 4.2 | 99.1143 | 0.35 | BP | Behind Paver | NU | Nuclear | QC | Quality Control | S | South | L | Left | - | T | Top Lift
[6 empty] | 2371 |  | 3.3 | 13.6 | 0.04 | CO | 5.38 |  |  | IG | 5 | 12767 |  | - | 2.5 | S | B | 47 | 2298 | 6.3 | 96.92113 | 0.33 | CF | Cold Feed | RE | Reflux |  |  | E | East | C | Centerline |  | O | Other
[28 empty] | OR | Other | FC | Filter Centrifuge |  |  | W | West | RS | Rt Shoulder
[30 empty] | IG | Ignition |  |  |  |  | LS | Lt Shoulder
[30 empty] | OR | Other
[6 empty] | 2371 |  | 3.32 | 13.6 | 0.05 |  | 5.56 |  |  |  | LOT MEAN | [6 empty] | 48.4 | 2299 | 6.24 | 96.96331 | 0.472
ADDITIVE |  | MAT |  |  | For QC Lots: calculate air voids using target AC |  |  |  |  | * Use Lot Mean Corrected asphalt content to calculate Marshall Air Voids & V.M.A. | [17 empty] | Lookup Table for COMMENTS | [5 empty] | AGGREGATE TYPES
RA Reclaim CF Coarse Fines BS Blend Sand C 2nd Coarse OR Other_________ |  | R Right L Left C Centerline RS Right Shoulder LS Left Shoulder | [7 empty] | ** Lot Mean % Compaction = (100 X Lot Mean Density) / (Lot Mean Marshall Density)
[5 empty] | TEST NO. | SAMPLE SOURCE | GRADATION | [12 empty] | LOT TONNAGE | [5 empty] | 1725.4 |  | Input comments in the lookup table, then use the drop-down bar to pick one | [5 empty] | COARSE AGGREGATE 16mm %
[7 empty] | SIEVE ANALYSIS - % PASSING (µm) | [12 empty] | ASPHALT CONTENT CORRECTION FACTOR (%) | [5 empty] | -0.86 |  | QA Asphalt Content on loose mix from Behind Paver = 5.48 % | [5 empty] | COARSE AGGREGATE 12.5mm %
[20 empty] | MQA (QA or QC ACCEPTANCE LOT) | [5 empty] | QA |  | Cold Feed (CF) sieve analysis results not used for the LOT MEAN | [5 empty] | NATURAL FINES %
TEST METHOD |  | LANE |  |  |  |  | 25000 | 20000 | 16000 | 12500 | 10000 | 5000 | 1250 | 630 | 315 | 160 |  | 80 |  | COMMENTS | [7 empty] | STANDARD SPECIFICATIONS FOR HIGHWAY CONSTRUCTION - EDITION 13, 2007 | [5 empty] | BLEND SAND %
FE Filterless Extraction NU Nuclear RE Reflux FC Filter Centrifuge IG Ignition OR Other________ |  | N Northbound S Southbound W Westbound E Eastbound | [17 empty] | STANDARD SPECIFICATIONS FOR HIGHWAY CONSTRUCTION - EDITION 14, 2010 | [7 empty] | STANDARD SPECIFICATIONS FOR HIGHWAY CONSTRUCTION - EDITION 14, 2010 | [5 empty] | WASHED BLEND SAND %
[5 empty] | 1 | CO | 100 | 100 | 100 | 98 | 89 | 63 | 32 | 23 | 13 | 8.4 |  | 5.2 | [9 empty] | Low Marshall Air voids | [5 empty] | MANUFACTURED FINES %
[5 empty] | 2 | CO | 100 | 100 | 100 | 99 | 91 | 61 | 32 | 24 | 15 | 9.5 |  | 6.2 | [9 empty] | Gradation Target Change on Lot 9 : Hwy.16:12 | [5 empty] | RAP %
[5 empty] | 3 | CO | 100 | 100 | 100 | 98 | 89 | 58 | 30 | 23 | 14 | 9.2 |  | 6 | [9 empty] | Gradation Lot Mean is out of tolerance (5000, 1250, 630, 160 µm sieve) | [5 empty] | ADDITIVE 12.5 COARSE %
[5 empty] | 4 | CO | 100 | 100 | 100 | 97 | 84 | 53 | 26 | 20 | 13 | 8.3 |  | 5.3 | [9 empty] | Range values are out of spec for the 5000, 1250, 630, 315 & 160 µm sieves
SAMPLE SOURCE CODE |  | LIFT |  |  | 5 | CO | 100 | 100 | 100 | 98 | 89 | 62 | 32 | 24 | 15 | 9.2 |  | 6 | [9 empty] | Gradation out of Tolerance (160µm sieves)
CO Core BP Behind Paver CF Cold Feed OR Other |  | B Bottom Lift T Top Lift O Other Lifts | [17 empty] | TECHNOLOGISTS : | [7 empty] | Lot Mean Gradation is outside Spec 3.2 (160 µm sieve)
Range values are out of spec for the 315 µm sieves
[20 empty] | CONSULTANT : | [7 empty] | no numbers for 20000 sieves
LOT MEAN | [5 empty] | 1-5 | 100 | 100 | 100 | 98 | 88.4 | 59.4 | 30.4 | 22.8 | 14 | 8.92 |  | 5.74 |  | PROJECT MANAGER :
RECEIVED BY :
JOB MIX FORMULA | [6 empty] | 100 | 100 | 100 | 98 | 88 | 60 | 31 | 23 | 14 | 9.5 |  | 6.4 |  |  |  |  | *** Contractor's Representative
TOLERANCES FOR THE LOT MEAN FROM JOB MIX FORMULA | [7 empty] | ± 5 | ± 5 | ± 5 | ± 5 | ± 5 | ± 3 | ± 2 | ± 2 | ± 1.5 |  | ± 1.5 |  | DATE RECEIVED |  |  |  |  | TIME
MAXIMUM RANGE BETWEEN INDIVIDUAL TEST RESULTS IN A LOT | [7 empty] | 10 | 10 | 10 | 10 | 10 | 6 | 5 | 4 | 3 |  | 3 |  | *** Signature indicates receipt of data on the date and time indicated
Revised December 2013 | [26 empty] | Appendix B.09
SAMPLE